## Sheet1
Alloy | density kg/m3 | thermal conductivity W/m.K | melting point K | thermal expansion K/1000000 | Elastic Modulus Gpa | Shear Strength Mpa | Proof Strength Mpa | Tensile Strength Mpa | notes
1050 H14 | 2.71 | 222 | 923 | 24 | 71 | 60 | 85 | 100 | Easy to weld, difficult to machine
2014 | 2.82 | 138 | 808 | 23 | 71 | 290 | 390 | 404 | Ideal for cold arc welding and machining
3103 -H14 | 2.73 | 1609 | 928 | 23.1 | 69.5 |  | 120 | 140-180 | Easy to weld in most forms
5251-H22 | 2.69 | 134 | 898 | 25 | 70 | 125 | 165 | 210 | Easily weldable, corrosion resistant
6005A | 2.7 | 188 | 878 | 24 | 70 | 205 | 225 | 270 | Difficult to produce thin-walled or complicated extrusions, easily weldable
6063 | 2.7 | 200 | 873 | 23.5 | 69.5 | 150 | 160 | 195 | Welds easily, Good in intricate extrusions
6082 | 2.7 | 180 | 828 | 24 | 70 | 210 | 310 | 340 | Structual alloy with ok welding, great for high stress applications
6060 | 2.7 | 210 | 928 | 24.5 | 69.5 |  | 120 | 160
6061 | 2.7 | 195 | 923 | 23.4 | 70 | 190 | 270 | 310
2024 | 2.78 | 121 | 775 | 24.7 | 73.1 | 283 | 324 | 469 | Not suitable for welding